## Sheet1
s | #of N | M | G_Cl_t | G_Cl_b | G_O_t | G_O_b | G_OH_t | G_OH_b | G_OOH_t | G_OOH_b
p5 | 4 | Mn | 0.8 |  | 1.64 |  | 0.89 |  | 3.86
p5 | 4 | Fe | 0.86 |  | 1.77 |  | 0.97 |  | 3.78
p5 | 4 | Co | 1.15 |  | 2.77 |  | 1.36 |  | 4.09
p5 | 4 | Ni | 1.83 |  | 4.05 |  | 2.23 |  | 4.81
p5 | 4 | Cu | 1.9 |  | 4.5 |  | 2.33 |  | 4.86
p5 | 4 | Rh | 1.03 |  | 2.78 |  | 1.31 |  | 4.1
p5 | 4 | Pd | 2.07 |  | 4.8 |  | 2.54 |  | 4.95
p5 | 4 | Ag | 2.06 |  | 4.97 |  | 2.71 |  | 4.92
p5 | 4 | Ir | 1.08 |  | 2.41 |  | 1.34 |  | 4.18
p5 | 4 | Pt | 2.03 |  | 4.36 |  | 2.51 |  | 4.98
p5 | 4 | Au | 2.2 |  | 5.68 |  | 2.75 |  | 4.96
p5 | 4 | Cr | 0.4 |  | 0.72 |  | 0.32 |  | 3.34
p5 | 3 | Mn | 0.72 | 1.09 | 1.75 | 0.52 | 0.75 | 0.81 | 3.78
p5 | 3 | Fe | 0.77 | 1.15 | 1.65 | 0.6 | 0.79 | 0.86 | 3.73
p5 | 3 | Co | 0.85 |  | 2.42 | 0.83 | 1.09 | 0.94 | 3.88
p5 | 3 | Ni | 1.61 | 1.48 |  | 1.17 | 2.03 | 1.22 | 4.76 | 4.02
p5 | 3 | Cu |  | 0.9 |  | 0.62 |  | 0.37 | 4.84 | 3.41
p5 | 3 | Rh | 0.59 |  | 2.37 | 0.91 | 0.88 | 1.04 | 3.72
p5 | 3 | Pd | 1.91 | 1.7 | 4.57 | 1.58 | 2.41 | 1.45 | 4.95 | 4.22
p5 | 3 | Ag | 4.87 | 1.06 | 4.87 | 1.31 |  | 0.55 | 4.9 | 3.57
p5 | 3 | Ir | 0.7 |  | 2.08 | 1.21 | 0.94 | 1.46 | 3.85 | 4.63
p5 | 3 | Pt | 1.92 | 1.96 | 4.25 | 1.96 | 2.37 | 1.71 | 4.99 | 4.5
p5 | 3 | Au | 2.06 | 1.37 | 4.99 | 2.34 | 2.65 | 0.97 | 4.95 | 3.9
p5 | 3 | Cr | 0.19 |  | 0.2701 | 0.27 | 0.08 | 0.4 | 3.17
p5 | 2 | Mn | 0.51 |  | 1.51 | 0.54 | 0.54 | 0.85 | 3.68 | 4.03
p5 | 2 | Fe | 0.77 |  | 1.67 | 0.67 | 0.8 | 0.95 | 3.86
p5 | 2 | Co | 0.73 |  | 1.96 | 0.75 | 0.92 | 0.81 | 3.77
p5 | 2 | Ni | 1.31 | 1.4 | 3.68 | 1.09 | 1.68 | 1.21 | 4.54 | 3.97
p5 | 2 | Cu | 1.78 | 1.33 | 4.56 | 1.35 | 2.29 | 0.87 | 4.93 | 3.83
p5 | 2 | Rh | 0.47 |  | 2.08 | 0.76 | 0.76 | 0.83 | 3.59
p5 | 2 | Pd | 1.52 | 1.59 | 4.05 | 1.43 | 1.97 | 1.35 | 4.78 | 238.05
p5 | 2 | Ag | 2.03 | 1.5 | 4.85 | 1.95 | 2.62 | 1.08 | 4.96 | 4
p5 | 2 | Ir | 0.49 |  | 1.75 | 1.09 | 0.73 | 1.13 | 3.61
p5 | 2 | Pt | 1.55 | 1.81 | 3.83 | 1.83 | 1.95 | 1.56 | 4.83 | 4.35
p5 | 2 | Au | 2.16 | 1.72 | 4.92 | 2.74 | 2.71 | 1.35 | 4.99 | 236.17
p5 | 2 | Cr | 0.01 |  | -0.28 | 0.17 | -0.19 | 0.33 | 2.89
p5 | 2-t | Mn | 0.48 | 0.84 | 1.27 | 0.22 | 0.59 | 0.57 | 3.66
p5 | 2-t | Fe | 0.57 | 0.86 | 1.3 | 0.29 | 0.74 | 0.6 | 3.72
p5 | 2-t | Co | 0.78 | 0.8 | 1.97 | 0.38 | 0.92 | 0.53 | 3.75
p5 | 2-t | Ni | 1.27 | 1.08 | 3.58 | 0.71 | 1.72 | 0.9 | 4.51 | 3.83
p5 | 2-t | Cu | 1.52 | 1.01 | 4.27 | 0.8 | 2.09 | 0.64 | 4.83 | 3.79
p5 | 2-t | Rh | 0.56 |  | 2.01 | 0.31 | 0.85 | 0.69 | 3.69
p5 | 2-t | Pd | 1.55 | 1.28 | 4.04 | 0.91 | 2.08 | 1.09 | 4.8 | 3.95
p5 | 2-t | Ag | 1.8 | 1.19 | 4.69 | 1.34 | 2.48 | 0.85 | 4.92 | 3.92
p5 | 2-t | Ir | 0.5 |  | 1.55 | 0.74 | 0.74 | 0.98 | 3.64
p5 | 2-t | Pt | 1.49 | 1.47 | 3.75 | 1.3 | 1.97 | 1.24 | 4.78 | 4.18
p5 | 2-t | Au | 2 | 1.47 | 4.82 | 1.87 | 2.65 | 1.2 | 4.33 | 4.2
p5 | 2-t | Cr | -0.14 |  | -0.32 | -0.19 | -0.4 | 0.24 | 2.67
p5 | 1 | Mn | 0.43 |  | 1.1 | 0.16 | 0.51 | 0.62 | 3.62 | 3.92
p5 | 1 | Fe | 0.65 | 1.02 | 1.39 | 0.35 | 0.8 | 0.76 | 3.81
p5 | 1 | Co | 0.71 | 0.87 | 1.82 | 0.36 | 0.83 | 0.57 | 3.78
p5 | 1 | Ni | 1.18 |  | 3.35 | 0.58 | 1.66 | 0.94 | 4.48 | 4
p5 | 1 | Cu | 1.59 | 1.12 | 4.31 | 1.05 | 2.15 | 0.81 | 4.87 | 3.88
p5 | 1 | Rh | 0.43 |  | 1.68 | 0.28 | 0.61 | 0.54 | 3.59
p5 | 1 | Pd | 1.45 | 1.44 | 3.85 | 0.77 | 1.98 | 1.22 | 4.76 | 4.13
p5 | 1 | Ag | 1.85 | 1.25 | 4.71 | 1.36 | 2.49 | 0.96 | 4.95 | 4.02
p5 | 1 | Ir | 0.35 |  | 1.2 | 0.69 | 0.45 | 0.83 | 3.48 | 3.68
p5 | 1 | Pt | 1.4 | 1.58 | 3.58 | 1.19 | 1.87 | 1.32 | 4.74 | 4.35
p5 | 1 | Au | 1.93 | 1.42 | 4.75 | 1.81 | 2.55 | 1.16 | 4.98 | 4.22
p5 | 1 | Cr | -0.26 |  | -0.63 | -0.21 | -0.53 | 0.17 | 2.58
p5 | 0 | Mn | 0.46 |  | 0.75 | 0.16 | 0.54 | 0.72 | 3.59
p5 | 0 | Fe | 0.62 |  | 1.13 | 0.41 | 0.83 | 0.93 | 3.83
p5 | 0 | Co | 0.72 | 1.13 | 1.84 | 0.4 | 0.92 | 0.75 | 3.83
p5 | 0 | Ni | 1.37 | 1.36 | 3.15 | 0.65 | 1.83 | 0.98 | 4.55
p5 | 0 | Cu | 1.65 | 1.29 | 4.46 | 1.04 | 2.27 | 1.05 | 4.92 | 3.82
p5 | 0 | Rh | 0.3 |  | 1.25 | 0.21 | 0.49 | 0.39 | 3.47
p5 | 0 | Pd | 1.57 | 1.61 | 3.7 | 0.83 | 2.08 | 1.17 | 4.75 | 4.02
p5 | 0 | Ag | 1.93 | 1.44 | 4.92 | 1.34 | 2.61 | 1.2 | 4.98 | 233.19
p5 | 0 | Ir | 0 |  | 0.49 | 0.42 | 0.24 | 0.53 | 3.1
p5 | 0 | Pt | 1.47 |  | 3.43 | 1.24 | 1.96 | 1.61 | 4.8 | 4.28
p5 | 0 | Au | 1.97 | 1.57 | 4.96 | 1.78 | 2.63 | 1.32 | 5 | 4.07
p5 | 0 | Cr | -0.56 |  | -0.97 | -0.37 | -0.81 | 0.15 | 2.21