## Sheet1
s | #of N | M | preads | G_Cl | G_O | G_OH | G_OOH | G_O-OH | OVER_Cl | Over_OER | over(¦-CER+OER¦) | 2Cl | OH+Cl | O+Cl
p6_1d | 3 | Ru | bare | -2.58 | -1.29 | -1.02
p6_1d | 3 | Mn | bare | -2.74 | -0.98 | -1.07 | 2.08
p6_1d | 3 | Fe | bare | -2.26 | -0.72 | -0.79 | 2.13
p6_1d | 3 | Co | bare | -2.25 | 0.33 | -0.58 | 2.42
p6_1d | 3 | Ni | bare | -2.3 | 0.86 | -0.53 | 2.51
p6_1d | 3 | Cu | bare | -1.73 | 1.58 | -0.01 | 2.91
p6_1d | 3 | Tc | bare | -2.94 | -2.16 | -1.49
p6_1d | 3 | Rh | bare | -2.15 | -0.04 | -0.66 | 2.16
p6_1d | 3 | Pd | bare | -1.84 | 1.5 | 0.03 | 2.94
p6_1d | 3 | Ag | bare | -1.13 | 2.75 | 0.83 | 3.65
p6_1d | 3 | Re | bare | -3.42 | -2.77 | -2.07
p6_1d | 3 | Os | bare | -3.21 | -2.26 | -1.65
p6_1d | 3 | Ir | bare | -3.39 | -2.03 | -1.81
p6_1d | 3 | Pt | bare | -2.69 | -0.23 | -0.82 | 1.87
p6_1d | 3 | Au | bare | -1.85 | 1.41 | -0.07 | 2.93
p6_1d | 3 | Cr | bare | -3.12 | -1.96 | -1.8
p6_1d | 3 | Mo | bare | -3.31 | -2.28 | -1.99
p6_1d | 3 | W | bare | -3.66 | -2.74 | -2.43
p6_1d | 2 | Ru | bare | -2.39 | -0.9 | -0.89
p6_1d | 2 | Mn | bare | -2.74 | -1.1 | -1.2 | 1.96
p6_1d | 2 | Fe | bare | -2.5 | -0.76 | -1.09 | 1.93
p6_1d | 2 | Co | bare | -2.07 | 0.14 | -0.51 | 2.55
p6_1d | 2 | Ni | bare | -2.01 | 0.88 | -0.44 | 2.53
p6_1d | 2 | Cu | bare | -1.75 | 1.86 | -0.06 | 2.91
p6_1d | 2 | Tc | bare | -2.9 | -1.41 | -1.58
p6_1d | 2 | Rh | bare | -2.13 | 0.11 | -0.62 | 2.12
p6_1d | 2 | Pd | bare | -1.56 | 1.7 | 0.14 | 3.09
p6_1d | 2 | Ag | bare | -1.52 | 2.54 | 0.36 | 3.34
p6_1d | 2 | Re | bare | -3.33 | -1.96 | -2.05
p6_1d | 2 | Os | bare | -2.95 | -1.75 | -1.55
p6_1d | 2 | Ir | bare | -2.8 | -0.8 | -1.29
p6_1d | 2 | Pt | bare | -2.33 | -0.01 | -0.69 | 2.32
p6_1d | 2 | Au | bare | -1.68 | 2.18 | 0.11 | 3.16
p6_1d | 2 | Cr | bare | -2.91 | -1.43 | -1.58 | 1.73
p6_1d | 2 | Mo | bare | -3.2 | -1.81 | -1.9
p6_1d | 2 | W | bare | -3.6 | -2.44 | -2.39
p6_1d | 1 | Ru | bare | -2.52 | -0.25 | -1.07 | 1.92
p6_1d | 1 | Mn | bare | -2.63 | -0.93 | -1.3 | 1.71
p6_1d | 1 | Fe | bare | -2.44 | -0.21 | -1.06 | 1.93
p6_1d | 1 | Co | bare | -2.04 | 0.1 | -0.61 | 2.37
p6_1d | 1 | Ni | bare | -1.72 | 0.98 | -0.07 | 2.78
p6_1d | 1 | Cu | bare | -1.69 | 1.93 | -0.08 | 3.01
p6_1d | 1 | Tc | bare | -2.61 | -0.83 | -1.26
p6_1d | 1 | Rh | bare | -1.97 | 0.31 | -0.36 | 2.63
p6_1d | 1 | Pd | bare | -1.6 | 1.29 | -0.13 | 2.96
p6_1d | 1 | Ag | bare | -1.37 | 2.82 | 0.6 | 3.48
p6_1d | 1 | Re | bare | -3.11 | -1.51 | -1.81
p6_1d | 1 | Os | bare | -3 | -1.02 | -1.63
p6_1d | 1 | Ir | bare | -2.45 | -0.68 | -0.92
p6_1d | 1 | Pt | bare | -2.14 | 0.07 | -0.63 | 2.48
p6_1d | 1 | Au | bare | -2.16 | 1.51 | -0.48 | 2.68
p6_1d | 1 | Cr | bare | -2.71 | -0.56 | -1.41 | 1.7
p6_1d | 1 | Mo | bare | -3.09 | -1.23 | -1.72
p6_1d | 1 | W | bare | -3.5 | -2.05 | -2.22
p6_1d | 0 | Ru | bare | -1.99 | 0.92 | -0.45 | 2.55
p6_1d | 0 | Mn | bare | -2.56 | 0.06 | -1.12 | 2.01
p6_1d | 0 | Fe | bare | -2.23 | 0.34 | -0.78 | 2.25
p6_1d | 0 | Co | bare | -2.26 | 0.72 | -0.72 | 2.34
p6_1d | 0 | Ni | bare | -1.83 | 0.71 | -0.25 | 2.87
p6_1d | 0 | Cu | bare | -1.71 | 1.4 | -0.18 | 3.04
p6_1d | 0 | Tc | bare | -2.5 | 0.09 | -1.03
p6_1d | 0 | Rh | bare | -2.14 | 1.01 | -0.46 | 2.56
p6_1d | 0 | Pd | bare | -1.71 | 1.16 | 0.07 | 3.18
p6_1d | 0 | Ag | bare | -1.76 | 1.77 | 0 | 3.03
p6_1d | 0 | Re | bare | -3.02 | -0.96 | -1.58
p6_1d | 0 | Os | bare | -2.53 | 0.02 | -1.05
p6_1d | 0 | Ir | bare | -2.63 | 0.15 | -1.05 | 2.05
p6_1d | 0 | Pt | bare | -2.06 | 0.08 | -0.29 | 2.86
p6_1d | 0 | Au | bare | -2.13 | 0.49 | -0.48 | 2.58
p6_1d | 0 | Cr | bare | -2.23 | 0.18 | -0.85 | 2.25
p6_1d | 0 | Mo | bare | -2.37 | 0.09 | -0.94
p6_1d | 0 | W | bare | -2.93 | -0.98 | -1.62
p6_2d | 4 | Ru | bare | -0.34 | 0.35 | -0.03 | 2.64 | 0.38 | 1.7 | 1.06 | -1.87 | -0.13 | -1.35 | -0.37
p6_2d | 4 | Mn | bare | 0.23 | 0.92 | 0.45 | 3.41 | 0.47 | 1.13 | 1.26 | -1.1 | 1.01 | -0.25 | 0.84
p6_2d | 4 | Fe | bare | 0.36 | 1.23 | 0.52 | 3.31 | 0.71 | 1 | 0.85 | -1.38 | 1.09 | -0.16 | 0.86
p6_2d | 4 | Co | bare | 0.61 | 2.51 | 1.01 | 3.79 | 1.5 | 0.75 | 0.27 | -1.71 | 1.39 | 0.37 | 2.12
p6_2d | 4 | Ni | bare | 1.43 | 3.92 | 2.03 | 4.71 | 1.89 | 0.07 | 0.8 | -0.5 | 2.97 | 2 | 3.96
p6_2d | 4 | Cu | bare | 1.24 | 3.94 | 1.87 | 4.62 | 2.07 | 0.12 | 0.84 | -0.51 | 3.11 | 2.22 | 4.54
p6_2d | 4 | Tc | bare | -0.45 | -1.47 | -0.66 | -0.16 | -0.81 | 1.81 | 3.85 | 0.81 | -0.16 | -1.57 | -1.74
p6_2d | 4 | Rh | bare | 0.59 | 2.54 | 1.03 | 3.87 | 1.51 | 0.77 | 0.28 | -1.72 | 0.89 | -0.06 | 1.66
p6_2d | 4 | Pd | bare | 1.69 | 4.79 | 2.67 | 5.2 | 2.12 | 0.33 | 1.44 | -0.12 | 2.86 | 1.76 | 3.82
p6_2d | 4 | Ag | bare | 0.84 | 3.57 | 1.49 | 4.28 | 2.08 | 0.52 | 0.85 | -0.9 | 3.31 | 1.54 | 4.59
p6_2d | 4 | Re | bare | -0.93 | -2.25 | -1.18 | -1.16 | -1.07 | 2.29 | 4.85 | 1.33 | -0.67 | -2.18 | -2.61
p6_2d | 4 | Os | bare | -0.23 | 0.03 | -0.04 | 2.67 | 0.07 | 1.59 | 1.41 | -1.41 | -0.31 | -1.61 | -0.94
p6_2d | 4 | Ir | bare | 0.65 | 2.24 | 1.08 | 3.97 | 1.16 | 0.71 | 0.5 | -1.44 | 0.65 | -0.37 | 1.05
p6_2d | 4 | Pt | bare | 1.75 | 4.29 | 2.38 | 4.93 | 1.91 | 0.39 | 1.15 | -0.47 | 2.28 | 1.18 | 3.23
p6_2d | 4 | Au | bare | 1.22 | 4.33 | 2.03 | 4.58 | 2.3 | 0.14 | 1.07 | -0.3 | 2.93 | 2.12 | 4.35
p6_2d | 4 | Cr | bare | -0.16 | -0.06 | 0.01 | 3.04 | -0.07 | 1.52 | 1.87 | -0.88 | 0.46 | -0.72 | 0.01
p6_2d | 4 | Mo | bare | -1.05 | -2.5 | -1.52 | -1.71 | -0.98 | 2.41 | 5.4 | 1.76 | -0.53 | -1.97 | -2.28
p6_2d | 4 | W | bare | -1.61 | -3.08 | -1.96 | -2.83 | -1.12 | 2.97 | 6.52 | 2.32 | -1.17 | -2.75 | -3.3
p6_2d | 3 | Ru | bare | -0.9 |  |  |  |  | 2.26
p6_2d | 3 | Mn | bare | 0.11 |  |  |  |  | 1.25
p6_2d | 3 | Fe | bare | 0.26 |  |  |  |  | 1.1
p6_2d | 3 | Co | bare | 0.77 |  |  |  |  | 0.59
p6_2d | 3 | Ni | bare | 1.27 |  |  |  |  | 0.09
p6_2d | 3 | Cu | bare | 0.64 |  |  |  |  | 0.72
p6_2d | 3 | Tc | bare | -1.64 |  |  |  |  | 3
p6_2d | 3 | Rh | bare | 0.63 |  |  |  |  | 0.73
p6_2d | 3 | Pd | bare | 1.55 |  |  |  |  | 0.19
p6_2d | 3 | Ag | bare | 0.9 |  |  |  |  | 0.46
p6_2d | 3 | Re | bare | -1.96 |  |  |  |  | 3.32
p6_2d | 3 | Os | bare | 3.25 |  |  |  |  | 1.89
p6_2d | 3 | Ir | bare | 0.49 |  |  |  |  | 0.87
p6_2d | 3 | Pt | bare | 1.41 |  |  |  |  | 0.05
p6_2d | 3 | Au | bare | 0.95 |  |  |  |  | 0.41
p6_2d | 3 | Cr | bare | -0.06 |  |  |  |  | 1.42
p6_2d | 3 | Mo | bare | -1.8 |  |  |  |  | 3.16
p6_2d | 3 | W | bare | -2.24 |  |  |  |  | 3.6
p6_2d | 2 | Ru | bare | -0.89 |  |  |  |  | 2.25
p6_2d | 2 | Mn | bare | -0.14 |  |  |  |  | 1.5
p6_2d | 2 | Fe | bare | 0.09 |  |  |  |  | 1.27
p6_2d | 2 | Co | bare | 0.58 |  |  |  |  | 0.78
p6_2d | 2 | Ni | bare | 1.35 |  |  |  |  | 0.01
p6_2d | 2 | Cu | bare | 1.07 |  |  |  |  | 0.29
p6_2d | 2 | Tc | bare | -1.38 |  |  |  |  | 2.74
p6_2d | 2 | Rh | bare | 0.31 |  |  |  |  | 1.05
p6_2d | 2 | Pd | bare | 1.64 |  |  |  |  | 0.28
p6_2d | 2 | Ag | bare | 1.3 |  |  |  |  | 0.06
p6_2d | 2 | Re | bare | -1.69 |  |  |  |  | 3.05
p6_2d | 2 | Os | bare | -0.85 |  |  |  |  | 2.21
p6_2d | 2 | Ir | bare | 0.26 |  |  |  |  | 1.1
p6_2d | 2 | Pt | bare | 1.66 |  |  |  |  | 0.3
p6_2d | 2 | Au | bare | 1.44 |  |  |  |  | 0.08
p6_2d | 2 | Cr | bare | -0.61 |  |  |  |  | 1.97
p6_2d | 2 | Mo | bare | -1.71 |  |  |  |  | 3.07
p6_2d | 2 | W | bare | -2.1 |  |  |  |  | 3.46
p6_2d | 1 | Ru | bare | -0.92 |  |  |  |  | 2.28
p6_2d | 1 | Mn | bare | 0.05 |  |  |  |  | 1.31
p6_2d | 1 | Fe | bare | 0.27 |  |  |  |  | 1.09
p6_2d | 1 | Co | bare | 0.47 |  |  |  |  | 0.89
p6_2d | 1 | Ni | bare | 1.4 |  |  |  |  | 0.04
p6_2d | 1 | Cu | bare | 1.86 |  |  |  |  | 0.5
p6_2d | 1 | Tc | bare | -1.09 |  |  |  |  | 2.45
p6_2d | 1 | Rh | bare | 0.49 |  |  |  |  | 0.87
p6_2d | 1 | Pd | bare | 1.04 |  |  |  |  | 0.32
p6_2d | 1 | Ag | bare | 2.09 |  |  |  |  | 0.73
p6_2d | 1 | Re | bare | -1.49 |  |  |  |  | 2.85
p6_2d | 1 | Os | bare | -0.97 |  |  |  |  | 2.33
p6_2d | 1 | Ir | bare | 0.21 |  |  |  |  | 1.15
p6_2d | 1 | Pt | bare | 1.13 |  |  |  |  | 0.23
p6_2d | 1 | Au | bare | 2.21 |  |  |  |  | 0.85
p6_2d | 1 | Cr | bare | -0.76 |  |  |  |  | 2.12
p6_2d | 1 | Mo | bare | -1.35 |  |  |  |  | 2.71
p6_2d | 1 | W | bare | -1.82 |  |  |  |  | 3.18
p6_2d | 0 | Ru | bare
p6_2d | 0 | Mn | bare
p6_2d | 0 | Fe | bare
p6_2d | 0 | Co | bare
p6_2d | 0 | Ni | bare
p6_2d | 0 | Cu | bare
p6_2d | 0 | Tc | bare
p6_2d | 0 | Rh | bare
p6_2d | 0 | Pd | bare
p6_2d | 0 | Ag | bare
p6_2d | 0 | Re | bare
p6_2d | 0 | Os | bare
p6_2d | 0 | Ir | bare
p6_2d | 0 | Pt | bare
p6_2d | 0 | Au | bare
p6_2d | 0 | Cr | bare
p6_2d | 0 | Mo | bare
p6_2d | 0 | W | bare
p5 | 4 | Ru | bare | 0.13 | 0.79 | 0.21 | 3.07 |  | 1.23 | 1.05
p5 | 4 | Mn | bare | 0.8 | 1.64 | 0.89 | 3.86 |  | 0.56 | 0.99
p5 | 4 | Fe | bare | 0.86 | 1.77 | 0.97 | 3.78 |  | 0.5 | 0.78
p5 | 4 | Co | bare | 1.15 | 2.77 | 1.36 | 4.09 |  | 0.21 | 0.18
p5 | 4 | Ni | bare | 1.83 | 4.05 | 2.23 | 4.81 |  | 0.47 | 1
p5 | 4 | Cu | bare | 1.9 | 4.5 | 2.33 | 4.86 |  | 0.54 | 1.1
p5 | 4 | Tc | bare | -0.11 | -0.86 | -0.22 |  |  | 1.47
p5 | 4 | Rh | bare | 1.03 | 2.78 | 1.31 | 4.1 |  | 0.33 | 0.24
p5 | 4 | Pd | bare | 2.07 | 4.8 | 2.54 | 4.95 |  | 0.71 | 1.31
p5 | 4 | Ag | bare | 2.06 | 4.97 | 2.71 | 4.92 |  | 0.7 | 1.48
p5 | 4 | Re | bare | -0.46 | -1.46 | -0.64 |  |  | 1.82
p5 | 4 | Os | bare | 0.13 | 0.2 | 0.18 |  |  | 1.23
p5 | 4 | Ir | bare | 1.08 | 2.41 | 1.34 | 4.18 |  | 0.28 | 0.54
p5 | 4 | Pt | bare | 2.03 | 4.36 | 2.51 | 4.98 |  | 0.67 | 1.28
p5 | 4 | Au | bare | 2.2 | 5.68 | 2.75 | 4.96 |  | 0.84 | 1.7
p5 | 4 | Cr | bare | 0.4 | 0.72 | 0.32 | 3.34 |  | 0.96 | 1.39
p5 | 4 | Mo | bare | -0.64 | -1.36 | -0.76 |  |  | 2
p5 | 4 | W | bare | -1.02 | -2.05 | -1.27 |  |  | 2.38
p5 | 3 | Ru | bare | -0.01 | 0.55 | 0.02 | 2.97 |  | 1.37 | 1.19
p5 | 3 | Mn | bare | 0.72 | 1.75 | 0.75 | 3.78 |  | 0.64 | 0.8
p5 | 3 | Fe | bare | 0.77 | 1.65 | 0.79 | 3.73 |  | 0.59 | 0.85
p5 | 3 | Co | bare | 0.85 | 2.42 | 1.09 | 3.88 |  | 0.51 | 0.23
p5 | 3 | Ni | bare | 1.61 | 1.17 | 2.03 | 4.76 |  | 0.25 | 2.36
p5 | 3 | Cu | bare | 0.9 | 0.62 | 0.37 | 4.84 |  | 0.46 | 2.99
p5 | 3 | Tc | bare | -0.1 | -0.83 | -0.28 |  |  | 1.46
p5 | 3 | Rh | bare | 0.59 | 2.37 | 0.88 | 3.72 |  | 0.77 | 0.26
p5 | 3 | Pd | bare | 1.91 | 4.57 | 2.41 | 4.95 |  | 0.55 | 1.18
p5 | 3 | Ag | bare | 1.06 | 1.31 | 0.55 | 4.91 |  | 0.3 | 2.37
p5 | 3 | Re | bare | -0.43 | -1.26 | -0.64 |  |  | 1.79
p5 | 3 | Os | bare | -0.32 | -0.28 | -0.37 |  |  | 1.68
p5 | 3 | Ir | bare | 0.7 | 2.08 | 0.94 | 3.85 |  | 0.66 | 0.54
p5 | 3 | Pt | bare | 1.92 | 4.25 | 2.37 | 4.99 |  | 0.56 | 1.14
p5 | 3 | Au | bare | 2.06 | 5.32 | 2.65 | 4.95 |  | 0.7 | 1.44
p5 | 3 | Cr | bare | 0.19 | 0.27 | 0.08 | 3.17 |  | 1.17 | 1.67
p5 | 3 | Mo | bare | -1.05 | -1.68 | -1.29 |  |  | 2.41
p5 | 3 | W | bare | -1.42 | -2.3 | -1.82 |  |  | 2.78
p5 | 2 | Ru | bare | -0.13 | 0.22 | -0.1 | 2.85 |  | 1.49 | 1.4
p5 | 2 | Mn | bare | 0.51 | 1.51 | 0.54 | 3.68 |  | 0.85 | 0.94
p5 | 2 | Fe | bare | 0.77 | 1.67 | 0.8 | 3.86 |  | 0.59 | 0.96
p5 | 2 | Co | bare | 0.73 | 1.96 | 0.92 | 3.77 |  | 0.63 | 0.58
p5 | 2 | Ni | bare | 1.31 | 3.68 | 1.68 | 4.54 |  | 0.05 | 0.77
p5 | 2 | Cu | bare | 1.78 | 4.56 | 2.29 | 4.93 |  | 0.42 | 1.06
p5 | 2 | Tc | bare | -0.4 | -1.14 | -0.52 |  |  | 1.76
p5 | 2 | Rh | bare | 0.47 | 2.08 | 0.76 | 3.59 |  | 0.89 | 0.28
p5 | 2 | Pd | bare | 1.52 | 4.05 | 1.97 | 4.78 |  | 0.16 | 0.85
p5 | 2 | Ag | bare | 2.03 | 4.85 | 2.62 | 4.96 |  | 0.67 | 1.39
p5 | 2 | Re | bare | -0.73 | -1.51 | -0.87 |  |  | 2.09
p5 | 2 | Os | bare | -0.4 | -0.55 | -0.46 |  |  | 1.76
p5 | 2 | Ir | bare | 0.49 | 1.75 | 0.73 | 3.61 |  | 0.87 | 0.63
p5 | 2 | Pt | bare | 1.55 | 3.83 | 1.95 | 4.83 |  | 0.19 | 0.72
p5 | 2 | Au | bare | 2.16 | 5.08 | 2.71 | 4.99 |  | 0.8 | 1.48
p5 | 2 | Cr | bare | 0.01 | -0.28 | -0.19 | 2.89 |  | 1.35 | 1.94
p5 | 2 | Mo | bare | -1.52 | -2.19 | -1.76 |  |  | 2.88
p5 | 2 | W | bare | -1.69 | -2.56 | -2.06 |  |  | 3.05
p5 | 1 | Ru | bare | -0.49 | -0.45 | -0.56 | 2.39 |  | 1.85 | 1.61
p5 | 1 | Mn | bare | 0.43 | 1.1 | 0.51 | 3.62 |  | 0.93 | 1.29
p5 | 1 | Fe | bare | 0.65 | 1.39 | 0.8 | 3.81 |  | 0.71 | 1.19
p5 | 1 | Co | bare | 0.71 | 1.82 | 0.83 | 3.78 |  | 0.65 | 0.73
p5 | 1 | Ni | bare | 1.18 | 3.35 | 1.66 | 4.48 |  | 0.18 | 0.46
p5 | 1 | Cu | bare | 1.59 | 4.31 | 2.15 | 4.87 |  | 0.23 | 0.93
p5 | 1 | Tc | bare | -0.84 | -1.43 | -1.06 |  |  | 2.2 | 3.69
p5 | 1 | Rh | bare | 0.43 | 1.68 | 0.61 | 3.59 |  | 0.93 | 0.68
p5 | 1 | Pd | bare | 1.45 | 3.85 | 1.98 | 4.76 |  | 0.09 | 0.75
p5 | 1 | Ag | bare | 1.85 | 4.71 | 2.5 | 4.95 |  | 0.49 | 1.27
p5 | 1 | Re | bare | -1.21 | -1.92 | -1.39 |  |  | 2.57
p5 | 1 | Os | bare | -0.79 | -1.18 | -0.91 |  |  | 2.15
p5 | 1 | Ir | bare | 0.35 | 1.2 | 0.45 | 3.48 |  | 1.01 | 1.05
p5 | 1 | Pt | bare | 1.4 | 3.58 | 1.87 | 4.74 |  | 0.04 | 0.64
p5 | 1 | Au | bare | 1.93 | 4.75 | 2.55 | 4.98 |  | 0.57 | 1.32
p5 | 1 | Cr | bare | -0.26 | -0.63 | -0.53 | 2.58 |  | 1.62 | 1.98
p5 | 1 | Mo | bare | -1.51 | -2.08 | -1.7 |  |  | 2.87
p5 | 1 | W | bare | -1.91 | -2.45 | -2.02 |  |  | 3.27
p5 | 0 | Ru | bare | -0.77 | -0.99 | -0.77 |  |  | 2.13
p5 | 0 | Mn | bare | 0.46 | 0.73 | 0.52 | 3.57 |  | 0.9 | 1.61
p5 | 0 | Fe | bare | 0.62 | 1.13 | 0.83 | 3.83 |  | 0.74 | 1.47
p5 | 0 | Co | bare | 0.72 | 1.84 | 0.92 | 3.83 |  | 0.64 | 0.76
p5 | 0 | Ni | bare | 1.37 | 3.15 | 1.83 | 4.55 |  | 0.01 | 0.6
p5 | 0 | Cu | bare | 1.65 | 4.46 | 2.27 | 4.92 |  | 0.29 | 1.04
p5 | 0 | Tc | bare | -1.43 | -1.87 | -1.59 |  |  | 2.79
p5 | 0 | Rh | bare | 0.3 | 1.25 | 0.49 | 3.47 |  | 1.06 | 0.99
p5 | 0 | Pd | bare | 1.57 | 3.7 | 2.08 | 4.75 |  | 0.21 | 0.85
p5 | 0 | Ag | bare | 1.93 | 4.81 | 2.61 | 4.98 |  | 0.57 | 1.38
p5 | 0 | Re | bare | -1.73 | -2.37 | -1.93 |  |  | 3.09
p5 | 0 | Os | bare | -1.03 | -1.59 | -1.07 |  |  | 2.39
p5 | 0 | Ir | bare | 0 | 0.49 | 0.24 | 3.1 |  | 1.36 | 1.38
p5 | 0 | Pt | bare | 1.47 | 3.43 | 1.96 | 4.8 |  | 0.11 | 0.73
p5 | 0 | Au | bare | 1.97 | 4.96 | 2.63 | 5 |  | 0.61 | 1.4
p5 | 0 | Cr | bare | -0.56 | -0.97 | -0.81 | 2.21 |  | 1.92 | 1.95
p5 | 0 | Mo | bare | -2.71 | -2.81 | -2.84 |  |  | 4.07
p5 | 0 | W | bare | -2.48 | -2.98 | -2.85 |  |  | 3.84
p6_2d | 4 | Al | bare | -1.36 | 0.97 | -1.55 | 1.84 | 2.52 | 2.72 | 1.85 | -2.1
p6_2d | 4 | Si | bare | -1.67 | -1.64 | -2.3 | 1.16 | 0.66 | 3.03 | 2.53 | -1.73
p6_2d | 4 | Zn | bare | 0.13 | 3.1 | 0.66 | 3.72 | 2.44 | 1.23 | 1.21 | -1.25
p6_2d | 4 | Ga | bare | -1.18 | 1.4 | -1.03 | 2.23 | 2.43 | 2.54 | 1.46 | -2.31
p6_2d | 4 | Ge | bare | 0.23 | 0.81 | 0.06 | 3.4 | 0.75 | 1.13 | 1.36 | -1
p6_2d | 4 | As | bare | 0.64 | 1.26 | 0.29 | 3.39 | 0.97 | 0.72 | 0.9 | -1.05
p6_2d | 4 | Cd | bare | -0.6 | 2.74 | 0.05 | 3.18 | 2.69 | 1.96 | 1.46 | -1.73
p6_2d | 4 | In | bare | -0.61 | 2.07 | -0.24 | 3.02 | 2.31 | 1.97 | 1.08 | -2.12
p6_2d | 4 | Sn | bare | 0.83 | 1.69 | 0.92 | 4.24 | 0.77 | 0.53 | 1.32 | -0.44
p6_2d | 4 | Sb | bare | 0.64 | 1.78 | 0.11 | 3.21 | 1.67 | 0.72 | 0.48 | -1.47
p6_2d | 4 | Hg | bare | 0.16 | 3.23 | 0.8 | 4.72 | 2.43 | 1.2 | 1.2 | -1.23
p6_2d | 4 | Ti | bare | -2.21 | -2.33 | -2.39 | 0.71 | 0.06 | 3.57 | 2.98 | -1.82
p6_2d | 4 | Pb | bare | 0.86 | 3.33 | 0.93 | 4.38 | 2.4 | 0.5 | 1.17 | -0.56
p6_2d | 4 | Bi | bare | -0.08 | 1.94 | -0.17 | 2.88 | 2.11 | 1.44 | 0.88 | -1.79
p6_2d | 4 | V | bare | -1.21 | -2.2 | -1.65 | -0.29 |  | 2.57
p6_2d | 4 | Nb | bare | -2.05 | -2.95 | -2.48 | -3.12 |  | 3.41
p6_2d | 4 | Ta | bare | -2.35 | -3.48 | -2.89 | -3.95 |  | 3.71
p6_2d | 4 | Ti | bare | -2.01 | -2.35 | -2.42 | 0.68 |  | 3.37
p6_2d | 4 | Zr | bare | -2.45 | -2.59 | -2.91 | 0.27 |  | 3.81
p6_2d | 4 | Hf | bare | -2.6 | -2.57 | -3.11 | 0.09 |  | 3.96
p6_2d | 4 | Sc | bare | -1.98 | -0.04 | -2.28 | 0.81 |  | 3.34
p6_2d | 4 | Y | bare | -1.94 | 0.37 | 1.67 | 4.59 |  | 3.3
p6_2d | 4 | Ru | Cl | 0.2175058 |  |  |  |  | 1.14
p6_2d | 4 | Mn | Cl | 0.7875058 |  |  |  |  | 0.58
p6_2d | 4 | Fe | Cl | 0.7375058 |  |  |  |  | 0.62
p6_2d | 4 | Co | Cl | 0.7775058 |  |  |  |  | 0.58
p6_2d | 4 | Ni | Cl | 1.537506 |  |  |  |  | 0.18
p6_2d | 4 | Cu | Cl | 1.867506 |  |  |  |  | 0.51
p6_2d | 4 | Tc | Cl | 0.2875058 |  |  |  |  | 1.07
p6_2d | 4 | Rh | Cl | 0.3075058 |  |  |  |  | 1.06
p6_2d | 4 | Pd | Cl | 1.167506 |  |  |  |  | 0.19
p6_2d | 4 | Ag | Cl | 2.4775058 |  |  |  |  | 1.11
p6_2d | 4 | Re | Cl | 0.2675058 |  |  |  |  | 1.1
p6_2d | 4 | Os | Cl | -0.0824942 |  |  |  |  | 1.44
p6_2d | 4 | Ir | Cl | 0.0075058 |  |  |  |  | 1.36
p6_2d | 4 | Pt | Cl | 0.5375058 |  |  |  |  | 0.82
p6_2d | 4 | Au | Cl | 1.7175058 |  |  |  |  | 0.35
p6_2d | 4 | Cr | Cl | 0.6275058 |  |  |  |  | 0.73
p6_2d | 4 | Mo | Cl | 0.5175058 |  |  |  |  | 0.84
p6_2d | 4 | W | Cl | 0.4475058 |  |  |  |  | 0.92
p6_2d | 4 | Ru | O | 0.6475058 |  |  |  |  | 0.72
p6_2d | 4 | Mn | O | 1.287506 |  |  |  |  | 0.08
p6_2d | 4 | Fe | O | 0.9775058 |  |  |  |  | 0.38
p6_2d | 4 | Co | O | 0.9775058 |  |  |  |  | 0.39
p6_2d | 4 | Ni | O | 1.3975058 |  |  |  |  | 0.04
p6_2d | 4 | Cu | O | 1.9575058 |  |  |  |  | 0.6
p6_2d | 4 | Tc | O | 1.0875058 |  |  |  |  | 0.27
p6_2d | 4 | Rh | O | 0.4875058 |  |  |  |  | 0.88
p6_2d | 4 | Pd | O | 0.3975058 |  |  |  |  | 0.97
p6_2d | 4 | Ag | O | 2.3875058 |  |  |  |  | 1.02
p6_2d | 4 | Re | O | 0.9975058 |  |  |  |  | 0.36
p6_2d | 4 | Os | O | 0.3875058 |  |  |  |  | 0.97
p6_2d | 4 | Ir | O | 0.1875058 |  |  |  |  | 1.18
p6_2d | 4 | Pt | O | 0.2975058 |  |  |  |  | 1.06
p6_2d | 4 | Au | O | 1.3775058 |  |  |  |  | 0.01
p6_2d | 4 | Cr | O | 1.437506 |  |  |  |  | 0.07
p6_2d | 4 | Mo | O | 1.5775058 |  |  |  |  | 0.22
p6_2d | 4 | W | O | 1.1475058 |  |  |  |  | 0.21
p5 | 2-t | Ru | bare | -0.38 | -0.11 | -0.45 | 2.35 |  | 1.74
p5 | 2-t | Mn | bare | 0.48 | 1.27 | 0.59 | 3.66 |  | 0.88
p5 | 2-t | Fe | bare | 0.57 | 1.3 | 0.74 | 3.72 |  | 0.79
p5 | 2-t | Co | bare | 0.78 | 1.97 | 0.92 | 3.75 |  | 0.58
p5 | 2-t | Ni | bare | 1.27 | 3.58 | 1.72 | 4.51 |  | 0.09
p5 | 2-t | Cu | bare | 1.52 | 4.27 | 2.09 | 4.83 |  | 0.16
p5 | 2-t | Tc | bare
p5 | 2-t | Rh | bare | 0.56 | 2.01 | 0.85 | 3.69 |  | 0.8
p5 | 2-t | Pd | bare | 1.55 | 4.04 | 2.08 | 4.8 |  | 0.19
p5 | 2-t | Ag | bare | 1.8 | 4.69 | 2.48 | 4.92 |  | 0.44
p5 | 2-t | Re | bare
p5 | 2-t | Os | bare
p5 | 2-t | Ir | bare | 0.5 | 1.55 | 0.74 | 3.64 |  | 0.86
p5 | 2-t | Pt | bare | 1.49 | 3.75 | 1.97 | 4.78 |  | 0.13
p5 | 2-t | Au | bare | 2 | 4.82 | 2.65 | 4.98 |  | 0.64
p5 | 2-t | Cr | bare | -0.14 | -0.32 | -0.4 | 2.67 |  | 1.5
p5 | 2-t | Mo | bare
p5 | 2-t | W | bare